## DW_current
fm | tfm | composition | bottom1 | tbottom1 | bottom | tbottom | top | ttop | top1 | ttop1 | D | Ds | Ref | is_sign_given | Note | Repetitions
Co | 0.36 |  |  |  | Pt | 4 | Pt | 1 |  |  | -0.24 | -0.09 | FRA-14 | 1
Co | 0.36 |  |  |  | Pt | 4 | Pt | 2 |  |  | -0.1 | -0.04 | FRA-14 | 1
Co | 0.5 |  |  |  | Pt | 4 | Pt | 2 |  |  | -0.09 | -0.04 | FRA-14 | 1
Co | 0.5 |  |  |  | Pt | 2 | Pt | 4 |  |  | -0.03 | -0.02 | FRA-14 | 1
Co | 1 |  |  |  | Pt | 5 | Gd | 2 |  |  | -1 | -1 | VAN-15 | 1
Co | 0.93 |  |  |  | Pt | 4 | AlOx | 2 |  |  | -0.54 | -0.5 | LOC-17 | 1
Co | 1.31 |  |  |  | Pt | 4 | AlOx | 2 |  |  | -0.48 | -0.63 | LOC-17 | 1
Co | 1.37 |  |  |  | Pt | 4 | AlOx | 2 |  |  | -0.47 | -0.64 | LOC-17 | 1
Co | 0.9 |  |  |  | Pt | 2.5 | Al | 2.5 |  |  | -0.87 | -0.78 | KIM-18 | 1
Co | 0.9 |  |  |  | Pt | 2.5 | Ti | 2.5 |  |  | -1.42 | -1.28 | KIM-18 | 1
Co | 0.9 |  |  |  | Pt | 2.5 | W | 2.5 |  |  | -1.35 | -1.22 | KIM-18 | 1
Co | 0.5 |  |  |  | Pt | 2.5 | Pt | 1.5 |  |  | 0 | 0 | KIM-18 | 1
CoFeB | 1 | 206020 |  |  | Hf | 2.6 | MgO | 2 |  |  | -0.37 | -0.37 | TOR-14 | 1
CoFeB | 1 | 206020 |  |  | Hf | 3.5 | MgO | 2 |  |  | -0.26 | -0.26 | TOR-14 | 1
CoFeB | 1 | 206020 |  |  | Hf | 4.7 | MgO | 2 |  |  | -0.1 | -0.1 | TOR-14 | 1
CoFeB | 1 | 206020 |  |  | Hf | 5.9 | MgO | 2 |  |  | -0.04 | -0.04 | TOR-14 | 1
CoFeB | 1 | 206020 |  |  | Ta | 0.5 | MgO | 2 |  |  | -0.07 | -0.07 | TOR-14 | 1
CoFeB | 1 | 206020 |  |  | Ta | 0.7 | MgO | 2 |  |  | -0.065 | -0.065 | TOR-14 | 1
CoFeB | 1 | 206020 |  |  | Ta | 1.3 | MgO | 2 |  |  | -0.078 | -0.078 | TOR-14 | 1
CoFeB | 1 | 206020 |  |  | TaN | 0.4 | MgO | 2 |  |  | 0.04 | 0.04 | TOR-14 | 1
CoFeB | 1 | 206020 |  |  | TaN | 1.2 | MgO | 2 |  |  | 0.17 | 0.17 | TOR-14 | 1
CoFeB | 1 | 206020 |  |  | TaN | 2.1 | MgO | 2 |  |  | 0.2 | 0.2 | TOR-14 | 1
CoFeB | 1 | 206020 |  |  | TaN | 3.6 | MgO | 2 |  |  | 0.2 | 0.2 | TOR-14 | 1
CoFeB | 1 | 206020 |  |  | TaN | 5.1 | MgO | 2 |  |  | 0.19 | 0.19 | TOR-14 | 1
CoFeB | 1 | 206020 |  |  | TaN | 6.6 | MgO | 2 |  |  | 0.15 | 0.15 | TOR-14 | 1
CoFeB | 1 | 206020 |  |  | W | 2.1 | MgO | 2 |  |  | 0.51 | 0.51 | TOR-14 | 1
CoFeB | 1 | 206020 |  |  | W | 2.6 | MgO | 2 |  |  | 0.71 | 0.71 | TOR-14 | 1
CoFeB | 1 | 206020 |  |  | W | 3.1 | MgO | 2 |  |  | 0.71 | 0.71 | TOR-14 | 1
CoFeB | 1 | 206020 |  |  | W | 3.6 | MgO | 2 |  |  | 0.47 | 0.47 | TOR-14 | 1
CoFeB | 1 | 206020 |  |  | Ta | 5 | MgO | 2 |  |  | 0.06 | 0.06 | LOC-15 | 1
CoFeB | 0.8 | 206020 |  |  | Ta | 5 | MgO | 2 |  |  | -0.03 | -0.024 | KAR-18 | 1

## DW_field_creep
fm | tfm | composition | bottom1 | tbottom1 | bottom | tbottom | top | ttop | top1 | ttop1 | D | Ds | Ref | is_sign_given | Note | Repetitions
Co | 0.3 |  |  |  | Pt | 2.5 | Pt | 1.5 |  |  | 0.11 | 0.033 | JE-13 | 1
Co | 0.7 |  |  |  | Pt | 5 | Pt | 3 |  |  | 0.83 | 0.581 | HRA-14 | 1
Co | 0.7 |  |  |  | Pt | 5 | Ir | 0.23 | Pt | 3 | 0.08 | 0.06 | HRA-14 | 1
Co | 0.7 |  |  |  | Pt | 5 | Ir | 0.69 | Pt | 3 | -1.23 | -0.86 | HRA-14 | 1
Co | 0.4 |  |  |  | Pt | 2 | Pt | 2 |  |  | 0.33 | 0.132 | KIM-15 | 1
Co | 0.54 |  |  |  | Au | 4 | NiO | 10 |  |  | 2.05 | 1.107 | KUS-18 | 1
Co | 0.56 |  |  |  | Pt | 4 | Ir | 5 |  |  | -0.31 | -0.1736 | SHE-18 | 1
Co | 1.05 |  |  |  | Pt | 4 | Ir | 5 |  |  | -0.12 | -0.126 | SHE-18 | 1
Co | 1 |  |  |  | Pt | 3 | MgO | 0.65 | Pt | 5 | 0.77 | 0.77 | CAO-18 | 0
Co | 1 |  |  |  | Pt | 3 | Mg | 0.2 | MgO | 1.5 | 2.32 | 2.32 | CAO-18 | 0
Co | 1.8 |  |  |  | Pt | 5 | W | 1 | Pt | 1 | 0.19 | 0.342 | LIN-18 | 0
Co | 0.6 |  |  |  | Pt | 3 | Pt | 3 |  |  | -0.07 | -0.042 | SHA-18 | 1
Co | 0.6 |  |  |  | Pt | 3 | Pt50Au50 | 3 |  |  | -0.35 | -0.21 | SHA-18 | 1
Co | 0.6 |  |  |  | Pt | 3 | Au | 3 |  |  | -1 | -0.6 | SHA-18 | 1
Co | 0.8 |  |  |  | Pt | 2.2 | Ta | 4 |  |  | -1.12 | -0.9 | SHA-19 | 1
Co | 0.6 |  | Ta | 4 | Pt | 4 | Pt | 4 |  |  | -1.2 | -0.71 | HAR-19 | 1
Co | 0.8 |  | Ta | 4 | Pt | 4 | Gd | 3 | Pt | 2 | -0.42 | -0.34 | HAR-19 | 1 | Co: 0.8-1.2
Co | 0.8 |  | Ta | 4 | Pt | 4 | Ir | 4 |  |  | -0.29 | -0.23 | HAR-19 | 1 | Co: 0.8-1
Co | 1 |  | Ta | 4 | Pt | 4 | Gd | 3 | Pt | 4 | 0.37 | 0.37 | CAO-20a | 0
Co | 1 |  | Ta | 4 | Pt | 4 | Gd | 3 | Ta | 4 | 0.24 | 0.24 | CAO-20a | 0
Co | 0.9 |  |  |  | Pt | 5 | Pt | 5 |  |  | 0 | 0 | GEH-20 | 0
Co | 0.9 |  |  |  | Pt | 5 | Au | 5 |  |  | -0.87 | -0.783 | GEH-20 | 1
Co | 0.9 |  |  |  | Au | 5 | Pt | 5 |  |  | 0.59 | 0.531 | GEH-20 | 1
CoFeB | 0.8 | 206020 |  |  | Ta | 5 | MgO | 2 |  |  | 0.04 | 0.032 | KHA-16 | 1
CoFeB | 1 | 206020 |  |  | W | 2 | MgO | 2 |  |  | 0.23 | 0.23 | SOU-16 | 1
CoFeB | 1 | 206020 |  |  | W | 3 | MgO | 2 |  |  | 0.12 | 0.12 | SOU-16 | 1
CoFeB | 1 | 206020 |  |  | TaN | 1 | MgO | 2 |  |  | 0.05 | 0.05 | SOU-16 | 1
CoFeB | 1 | 206020 |  |  | Hf | 1 | MgO | 2 |  |  | 0.01 | 0.01 | SOU-16 | 1
CoFeB | 0.6 | 206020 |  |  | W | 5 | MgO | 2 |  |  | 0.68 | 0.408 | JAI-17 | 1
CoFeB | 0.6 | 404020 |  |  | W | 5 | MgO | 2 | Ta | 5 | 0.03 | 0.018 | JAI-17 | 1
CoFeB | 0.8 | 206020 |  |  | Ta | 5 | MgO | 2 |  |  | 0.03 | 0.024 | KAR-18 | 1
CoFeB | 1 | 206020 |  |  | Ta | 5 | MgO | 2 |  |  | 0.02 | 0.02 | DIE-19a | 1
CoNi | 0.9 |  |  |  | Pt | 4 | MgO | 2 |  |  | -0.05 | -0.045 | YU-16 | 1
CoNi | 0.9 |  |  |  | Pt | 4 | Cu | 2 |  |  | -0.12 | -0.108 | YU-16 | 1
CoNi | 0.9 |  |  |  | Pt | 4 | Pt | 2 |  |  | 0.2 | 0.18 | YU-16 | 1
CoNi | 0.9 |  |  |  | Pt | 4 | Ta | 2 |  |  | -0.39 | -0.351 | YU-16 | 1
CoNi | 1.8 |  |  |  | Pt | 2.5 | Ta | 0.5 | TaN | 3 | -0.21 | -0.378 | LAU-16 | 1
CoNi | 1.8 |  |  |  | Pt | 2.5 | Ta | 0.5 | TaN | 6 | -0.37 | -0.666 | PEL-17 | 1
CoNi | 1.8 |  |  |  | Pt | 1.2 | Ta | 0.8 | TaN | 6 | -0.52 | -0.936 | LAU-18 | 1
CoNi | 1.8 |  |  |  | Ir | 1.2 | Ta | 0.8 | TaN | 6 | -0.07 | -0.126 | LAU-18 | 1
CoNi | 1.8 |  |  |  | Pt | 2.5 | Ir | 2.5 |  |  | -0.31 | -0.558 | LAU-18 | 1
CoNi | 1.8 |  |  |  | Ir | 2.5 | Pt | 2.5 |  |  | 0.21 | 0.378 | LAU-18 | 1

## DW_field_flow
fm | tfm | composition | bottom1 | tbottom1 | bottom | tbottom | top | ttop | top1 | ttop1 | D | Ds | Ref | is_sign_given | Note | Repetitions
Co | 1 |  |  |  | Pt | 5 | Gd | 5 |  |  | -1.48 | -1.48 | VAN-15 | 1
Co | 0.8 |  |  |  | Pt | 4 | AlOx | 3 |  |  | -1.63 | -1.304 | PHA-16 | 1
Co | 1 |  |  |  | Pt | 4 | GdO | 4 |  |  | -1.48 | -1.48 | PHA-16 | 1
Co | 1 |  |  |  | Pt | 4 | Gd | 3 |  |  | -1.52 | -1.52 | PHA-16 | 1
Co | 1 |  |  |  | Pt | 4 | Pt | 4 |  |  | 0 | 0 | PHA-16 | 1
Co | 0.6 |  |  |  | Pt | 2 | Al | 2 |  |  | -1.52 | -0.912 | AJE-17 | 1
Co | 0.6 |  |  |  | Pt | 2 | Ir | 2 |  |  | -0.5 | -0.3 | AJE-17 | 1
Co | 0.6 |  |  |  | Pt | 2 | Cu | 2 |  |  | -0.93 | -0.558 | AJE-17 | 1
Co | 0.6 |  |  |  | Pt | 2 | Pt | 2 |  |  | 0 | 0 | AJE-17 | 0
Co | 0.6 |  |  |  | Ir | 2 | Al | 2 |  |  | 1.08 | 0.648 | AJE-17 | 0
Co | 0.8 |  |  |  | Pt | 30 | AlOx | 1 |  |  | -1 | -0.8 | SOU-19 | 1
Co | 0.8 |  |  |  | Pt | 30 | AlOx | 3 |  |  | -1.79 | -1.432 | SOU-19 | 1
Co | 1 |  |  |  | Pt | 4 | GdO | 1 |  |  | -0.6 | -0.6 | SOU-19 | 1
Co | 1 |  |  |  | Pt | 4 | Gd | 4 |  |  | -1.45 | -1.45 | KRI-19 | 1
Co | 1 |  |  |  | Pt | 4 | GdO | 4 |  |  | -1.5 | -1.5 | KRI-19 | 1

## Domain_pattern
fm | tfm | composition | bottom1 | tbottom1 | bottom | tbottom | top | ttop | top1 | ttop1 | D | Ds | Ref | is_sign_given | Note | Repetitions
Co | 0.6 |  | Pt | 1 | Ir | 1 | Pt | 1 | Pt | 3 | 1.6 | 0.96 | MOR-16 | 0 |  | 10
Co | 0.6 |  | Pt | 1 |  |  | Pt | 1 | Pt | 3 | 0.2 | 0.12 | MOR-16 | 0 |  | 15
Co | 0.6 |  | Pt | 1 | Ir | 1 | Pt | 1 | Pt | 3 | 1.97 | 1.182 | BAC-19 | 0 |  | 5
Co | 0.9 |  | Ta | 3 | Pt | 3 | Ta | 4 |  |  | 1.5 | 1.35 | WOO-16 | 0 |  | 15
Co | 0.6 |  |  |  | Ir | 1 | Pt | 1 |  |  | 1.67 | 1 | SOU-17 | 0 |  | 20
Co | 0.6 |  | Pt | 10 | Ir | 1 | Pt | 1 | Pt | 3 | 2.3 | 1.38 | LEG-18 | 1 |  | 5
Co | 0.8 |  | Pt | 10 | Ir | 1 | Pt | 1 |  |  | 2 | 1.6 | LEG-18 | 1 |  | 5
Co | 0.8 | [5 empty] | Ir | 1 | Pt | 1 | 1.37 | -1.1 | LEG-18 | 1 |  | Pt(11)/[Co(0.8)/It(1)/Pt(1)]x5/Pt(3)
Co | 0.8 | [5 empty] | Ir | 1 | Pt | 1 | -1.63 | -1.3 | LEG-18 | 1 |  | Ta(5)/Pt(10)/[Co(0.8)/It(1)/Pt(1)]x5/Pt(3)
Co | 0.8 | [5 empty] | Ir | 1 | Pt | 1 | 1.52 | -1.22 | LEG-18 | 1 |  | Pt(11)/[Co(0.8)/It(1)/Pt(1)]x10/Pt(3)
Co | 0.8 | [5 empty] | Ir | 1 | Pt | 1 | -2.06 | -1.65 | LEG-18 | 1 |  | Ta(5)/Pt(10)/[Co(0.8)/It(1)/Pt(1)]x10/Pt(3)
Co | 0.8 |  | Pt | 1 | Ir | 1 |  |  |  |  | 1.14 | 0.91 | LEG-18 | 1 |  | Ta(15)/Co(0.8)/[Pt(1)/Ir(1)/Co(0.8)]x10/Pt(3)
Co | 0.6 |  |  |  | Pt | 1 | Al2O3 | 1 |  |  | -1.29 | -0.77 | LEG-18 | 1 |  | Ta(10)/Pt(7)/[Pt(1)/Co(0.6)/Al2O3(1)]x20/Pt(3)
Co | 0.8 |  |  |  | Pt | 1 | Al2O3 | 1 |  |  | -1.01 | -0.81 | LEG-18 | 1 |  | Ta(10)/Pt(7)/[Pt(1)/Co(0.8)/Al2O3(1)]x20/Pt(3)
Co | 0.6 |  |  |  | Al2O3 | 1 | Pt | 1 |  |  | 1.94 | 1.16 | LEG-18 | 1 |  | Ta(10)/[Al2O3(1)/Co(0.6)/Pt(1)]x20/Pt(7)
Co | 0.8 |  |  |  | Al2O3 | 1 | Pt | 1 |  |  | 1.69 | 1.35 | LEG-18 | 1 |  | Ta(10)/[Al2O3(1)/Co(0.8)/Pt(1)]x20/Pt(7)
Co | 0.8 |  |  |  | Pt | 2.5 | Pt | 1.5 |  |  | 0 | 0 | AGR-19 | 0 |  | [Pt(2.5-7.5)/Co(0.8)/Pt(1.5)]x13
Co | 0.8 |  |  |  | Pd | 2 | Pd | 2 |  |  | -1.85 | -1.48 | DAV-19 | 1 |  | Cu(2)/Pd(3)/[Co(0.8)/Pd(2)]x10/Pd(3)
Co | 0.5 |  |  |  | Pd | 1 | Pd | 1 |  |  | 0.3 | 0.15 | DUG-19 | 0 |  | 15
Co | 0.5 |  |  |  | Pd | 1 | W | 0.1 | Pd | 1 | 1.1 | 0.55 | DUG-19 | 0 |  | [Pd(1)/Co(0.5)/W(0.1)/Pd(1)]x15
Co | 0.5 |  |  |  | Pd | 1 | W | 0.2 | Pd | 1 | 1.3 | 0.65 | DUG-19 | 0 |  | [Pd(1)/Co(0.5)/W(0.2)/Pd(1)]x15
Co | 0.5 |  |  |  | Pd | 1 | W | 0.3 | Pd | 1 | 0.4 | 0.2 | DUG-19 | 0 |  | [Pd(1)/Co(0.5)/W(0.3)/Pd(1)]x15
Co | 0.5 |  |  |  | Pd | 1 | W | 1 | Pd | 1 | 0.4 | 0.2 | DUG-19 | 0 |  | [Pd(1)/Co(0.5)/W(1)/Pd(1)]x15
Co | 1.1 |  |  |  | Pt | 2 | Cu | 1 |  |  | 1.55 | 1.7 | SCH-18 | 0 |  | Ta(3)/[Pt(2)/Co(1.1)/Cu(1)]x15/Pt(2)
CoFeB | 0.8 | 404020 | Ta | 3 | Pt | 3 | MgO | 1.5 | Ta | 2 | 1.67 | 1.33 | WOO-17 | 0 |  | 20
CoFeB | 0.8 | 602020 | Pt | 3.7 | Pt | 2.7 | MgO | 1.5 |  |  | 1.5 | 1.2 | BUT-17 | 0 |  | 15
CoFeB | 1.2 | 206020 |  |  | MgO | 1 | Ta | 5 |  |  | 0.65 | 0.78 | WON-18 | 0
CoFeB | 0.86 | 206020 | Pt | 1 | Pt | 2.7 | MgO | 1.5 | Pt | 2.7 | 1.76 | 1.5136 | LEM-18 | 0 |  | 15
CoFeB | 1 | 206020 |  |  | MgO | 2 | Ta | 5 | Ta | 5 | 0.08 | 0.08 | CAS-19 | 0 |  | 15
CoFeB | 0.6 | 206020 |  |  | MgO | 2 | W | 5 | Ta | 5 | 0.61 | 0.366 | CAS-19 | 0 |  | 15
CoFeB | 0.8 | 602020 | Ta | 5.7 | MgO | 1.4 | Pt | 3.4 | Ta | 5 | 1 | 0.8 | CAS-19 | 0 |  | 15
CoFeB | 0.8 | 602020 | Ta | 3 | Pt | 2.5 | MgO | 1.5 | Ta | 2 | 1.6 | 1.28 | AGR-19 | 0 |  | 13
CoFeB | 1.2 | 404020 |  |  | Ta | 5 | TaOx | 5 |  |  | 0.17 | 0.204 | YU-17 | 0

## Nucleation
fm | tfm | composition | bottom1 | tbottom1 | bottom | tbottom | top | ttop | top1 | ttop1 | D | Ds | Ref | is_sign_given | Note | Repetitions
Co | 0.6 |  |  |  | Pt | 3 | AlOx | 2 |  |  | -2.2 | -1.32 | PIZ-14 | 1 | Edge
Co | 1.15 |  |  |  | AlOx | 2 | Pt | 4 |  |  | 1.42 | 1.62 | HAN-16 | 1 | Edge
Co | 1.2 |  |  |  | Pt | 4 | Ir | 4 |  |  | -1.69 | -2.03 | HAN-16 | 1 | Edge
Co | 0.5 |  |  |  | Pt | 2 | MgO | 2 |  |  | 0.48 | 0.24 | KIM-18c | 0 | Bubble
CoNiCo | 1.2 |  |  |  | Pt | 2 | MgO | 1 |  |  | 0.45 | 0.54 | KIM-17 | 0 | Bubble

## Stripe_annihilation
fm | tfm | composition | bottom1 | tbottom1 | bottom | tbottom | top | ttop | top1 | ttop1 | D | Ds | is_sign_given | Ref | Note | Repetitions
Co | 0.8 |  |  |  | Pt | 3 | AlOx | 3 |  |  | 0.33 | 0.27 | 0 | BEN-15
Co | 0.9 |  | Ta | 3 | Pt | 3 | Ta | 4 |  |  | 1.1 | 1 | 0 | WOO-16 |  | 15
CoFeB | 1 | 206020 |  |  | Ta | 5 | Ta | 0.85 |  |  | 0.25 | 0.25 | 0 | YU-16a
CoFeB | 0.6 | 206020 |  |  | W | 5 | MgO | 2 |  |  | 0.73 | 0.438 | 0 | JAI-17
CoFeB | 0.8 | 404020 |  |  | Pt | 3 | MgO | 1.5 |  |  | 1.35 | 1.08 | 0 | WOO-17 |  | Ta(3)/[Pt(3)/Co40Fe40B20(0.8)/MgO(1.5)]x20/Ta(2)
CoFeB | 0.7 |  |  |  | Pt | 3.2 | MgO | 1.4 |  |  | 1.35 | 0.945 | 0 | LIT-17 |  | Ta(3)/[Pt(3.2)/CoFeB(0.8)/MgO(1.4)]x15

## Stray_field
fm | tfm | composition | bottom1 | tbottom1 | bottom | tbottom | top | ttop | top1 | ttop1 | D | Ds | is_sign_given | Ref | Note | Repetitions
CoFeB | 1 | 404020 |  |  | Ta | 5 | MgO | 2 |  |  | 0 | 0 | 0 | GRO-16
CoFeB | 1 | 206020 |  |  | TaN | 4 | MgO | 2 |  |  | 0.03 | 0.03 | 1 | GRO-16
CoFeB | 1 | 206020 |  |  | TaN | 1 | MgO | 2 |  |  | 0.06 | 0.06 | 1 | GRO-16

## BLS
fm | tfm | composition | bottom1 | tbottom1 | bottom | tbottom | top | ttop | top1 | ttop1 | D | Ds | is_sign_given | Ref | Note | Repetitions
Co | 0.6 |  | Ta | 3 | Pt | 3 | AlOx | 2 | Pt | 3 | -2.71 | -1.63 | 1 | BEL-15
Co | 0.8 |  | Ta | 3 | Pt | 3 | AlOx | 2 | Pt | 3 | -2.18 | -1.75 | 1 | BEL-15
Co | 0.9 |  | Ta | 3 | Pt | 3 | AlOx | 2 | Pt | 3 | -1.88 | -1.69 | 1 | BEL-15
Co | 0.95 |  | Ta | 3 | Pt | 3 | AlOx | 2 | Pt | 3 | -1.76 | -1.67 | 1 | BEL-15
Co | 1.2 |  | Ta | 3 | Pt | 3 | AlOx | 2 | Pt | 3 | -1.57 | -1.884 | 1 | BEL-15
Co | 2 |  |  |  | Pt | 4 | AlOx | 2 |  |  | 1.2 | 1.8 | 0 | CHO-15
Co | 1 |  |  |  | Pt | 5 | GdO | 2 | Al | 2 | -1.6 | -1.6 | 1 | VAN-15
Co | 1.7 |  |  |  | Pt | 4 | AlOx | 2 |  |  | -1.2 | -1.6 | 1 | KIM-15
Co | 1.8 |  | Ta | 4 | Pt | 4 | AlOx | 2 |  |  | -1.3 | -2.34 | 1 | KIM-15
Co | 1.06 |  | Ta | 3 | Pt | 3 | MgO | 2 | Ta | 2 | -2.05 | -2.173 | 1 | BOU-16
Co | 2.9 |  | Ta | 4 | Ir | 4 | AlOx | 2 |  |  |  | 1 | 0 | KIM-16
Co | 2 |  |  |  | Ta | 4 | Pt | 4 |  |  | .7 | 1.4 | 1 | CHO-17
Co | 2 |  |  |  | Pt | 4 | Ta | 4 |  |  | -0.92 | -1.84 | 1 | CHO-17
Co | 1.6 |  | Ta | 4 | Pt | 0.8 | AlOx | 2 | Pt | 1 | -0.435 | -0.696 | 1 | KIM-17
Co | 1.6 |  | Ta | 4 | Pt | 4.8 | AlOx | 2 | Pt | 1 | -1.57 | -2.512 | 1 | KIM-17
Co | 2.5 |  |  |  | Pt | 5.4 | Au | 2.5 | Pt | 2.6 | -0.6 | -1.51 | 1 | ROW-17
Co | 2.5 |  |  |  | Pt | 5.4 | Ir | 2.5 | Pt | 2.6 | -0.6 | -1.51 | 1 | ROW-17
Co | 1 |  |  |  | Ta | 5 | MgO | 2 | Ta | 2 | 0.08 | 0.08 | 1 | MA-18
Co | 1 |  |  |  | W | 5 | MgO | 2 | Ta | 2 | 0.11 | 0.11 | 1 | MA-18
Co | 1 |  |  |  | Ir | 5 | MgO | 2 | Ta | 2 | -0.34 | -0.34 | 1 | MA-18
Co | 1 |  |  |  | Pt | 5 | MgO | 2 | Ta | 2 | -1.59 | -1.59 | 1 | MA-18
Co | 1 |  |  |  | Au | 5 | MgO | 2 | Ta | 2 | -0.22 | -0.22 | 1 | MA-18
Co | 3 |  | MgO | 2 | Pt | 6 | Ru | 3 |  |  | -0.435 | -1.305 | 1 | BOU-18
Co | 1 |  | Ta | 5 | Pt | 2 | IrMn | 1.1 |  |  | -1.14 | -1.14 | 1 | KHA-18
Co | 1 |  | Ta | 5 | Pt | 2 | IrMn | 1.7 |  |  | -1.14 | -1.14 | 1 | KHA-18
Co | 1 |  | Ta | 5 | Pt | 2 | IrMn | 2.4 |  |  | -1.22 | -1.22 | 1 | KHA-18
Co | 1 |  | Ta | 5 | Pt | 2 | IrMn | 5 |  |  | -1.11 | -1.11 | 1 | KHA-18
Co | 0.6 |  | Ta | 5 | Pt | 2 | FeMn | 1 |  |  | -1.5 | -1.35 | 1 | KHA-18
Co | 0.6 |  | Ta | 5 | Pt | 2 | FeMn | 2.6 |  |  | -1.44 | -1.3 | 1 | KHA-18
Co | 1 |  | Ta | 3 | Pt | 3 | Ir | 3 |  |  | -0.8 | -0.8 | 1 | BEL-19a
Co | 1 |  | Ta | 3 | Pt | 3 | Cu | 3 |  |  | -0.9 | -1.05 | 1 | BEL-19a
Co | 1 |  | Ta | 3 | Pt | 3 | MgO | 1 |  |  | -0.95 | -0.95 | 1 | BEL-19a
Co | 1 |  | Ta | 3 | Pt | 3 | Pt | 3 |  |  | 0.08 | 0 | 1 | BEL-19a
Co | 1 |  |  |  | Pt | 1.5 | W | 1.5 |  |  | -0.55 | -0.55 | 1 | BEN-19a
Co | 1 |  |  |  | Pt | 1.5 | W | 1.5 |  |  | -0.85 | -0.85 | 1 | BEN-19a |  | [Pt(1.5)Co(1)W(1.5)]x3
Co | 1 |  |  |  | Pt | 1.5 | W | 1.5 |  |  | -0.9 | -0.9 | 1 | BEN-19a |  | [Pt(1.5)Co(1)W(1.5)]x7
Co | 0.62 |  |  |  | Pt | 3 | HfO2 | 3 |  |  | -0.9 | -0.54 | 1 | DIE-19
Co | 0.9 |  | Ta | 5 | Pt | 1.5 | Ti | 2.5 | Pt | 2.5 | 1.42 | 1.28 | 0 | KIM-19
Co | 0.9 | [5 empty] | Cu | 2.5 | Pt | 2.5 | 1.42 | 0.78 | 0 | KIM-19
Co | 0.9 | [5 empty] | W | 2.5 | Pt | 2.5 | 0.87 | 1.13 | 0 | KIM-19
Co | 0.9 | [5 empty] | Ta | 2.5 | Pt | 2.5 | 1.25 | 0.89 | 0 | KIM-19
Co | 0.9 | [5 empty] | AlO | 2.5 | Pt | 2.5 | 0.99 | 0.83 | 0 | KIM-19
Co | 0.9 | [5 empty] | Pt | 2.5 | Pt | 2.5 | 0.02 | 0.02 | 0 | KIM-19
Co | 1.4 |  | Ta | 5 | Pt | 5 | MgO | 2 | Ta | 3 | 1.2 | 1.68 | 0 | KIM-19a
Co | 1.4 |  | Ta | 5 | Pt | 5 | Cu | 2 | Ta | 3 | 1.05 | 1.47 | 0 | KIM-19a
Co | 0.8 |  | Ta | 2 | Pt | 2.2 | Ta | 4 |  |  | -1.8 | -1.64 | 1 | SHA-19
Co | 0.8 |  | Ta | 2 | Pt | 2.2 | Ir | 2 | Ta | 4 | -0.88 | -0.7 | 1 | SHA-19
Co | 1.1 |  |  |  | Pt | 3 | Ta | 4 |  |  | -0.78 | -0.86 | 1 | SAH-19 |  | 12
Co | 1.2 |  | Ta | 2.5 | Pt | 2.2 | Pt | 2 |  |  | 0.42 | 0.5 | 1 | GUS-20
Co | 1.2 |  | Ta | 2.5 | Pt | 0.4 | Pt | 2 |  |  | 0.27 | 0.32 | 1 | GUS-20
Co | 2.5 |  | Ta | 3 | Pt | 3 | Ir | 3 |  |  | -0.3 | -0.76 | 1 | BEN-20
Co | 2.5 |  | Ta | 3 | Pt | 3 | Ir | 3 |  |  | -0.2 | -0.53 | 1 | BEN-20
Co | 3.1 |  | Ta | 3 | Ir | 3 | Pt | 3 |  |  | 0.32 | 1.05 | 1 | BEN-20
Co | 2.6 |  | Ta | 3 | Ir | 3 | Pt | 3 |  |  | 0.3 | 0.77 | 1 | BEN-20
Co | 2.5 |  | Ta | 3 | Pt | 3 | Cu | 3 |  |  | -0.42 | -1.05 | 1 | BEN-20
Co | 2.2 |  | Ta | 3 | Pt | 3 | MgO | 1 |  |  | -0.5 | -0.95 | 1 | BEN-20
Co | 2.1 |  | Ta | 3 | Pt | 3 | MgO | 1 |  |  | -0.6 | -1.17 | 1 | BEN-20
Co | 1.2 |  |  |  | Pt | 3 | TaO | 0.8 | Al | 0.5 | -1 | -1.25 | 1 | BEN-20a
Co | 1.2 |  |  |  | Pt | 3 | TaO | 0.8 | Al | 0.5 | 0 | 0 | 0 | BEN-20a
Co | 1.2 |  | Pt | 3 | Cu | 2.4 | TaO | 0.8 | Al | 0.5 | -1.3 | -1.56 | 1 | BEN-20a
Co | 0.7 |  |  |  | Pt | 5 | NixOy | 15 |  |  | -1.75 | -1.3 | 1 | KOL-21
Co | 0.6 |  |  |  | W | 1 | Pt | 1 |  |  | 2.65 | 1.83 | 1 | JEN-21 |  | 10
Co | 0.6 |  |  |  | W | 1 | Pt | 1 |  |  | 2.49 | 1.72 | 1 | JEN-21 |  | 20
CoFeB | 1 | 483220 |  |  | Pt | 4 | AlO | 2 |  |  | 0.8 | 1.3 | 0 | CHO-15
CoFeB | 0.8 | 404020 | MgO | 2 | Pt | 2 | MgO | 2 | SiO2 | 3 | -1 | -0.8 | 1 | DI-15
CoFeB | 2 | 206020 |  |  | W | 2 | SiO2 | 2 |  |  | 0.254 | 0.24 | 0 | CHA-16
CoFeB | 1 | 206020 |  |  | W | 2 | MgO | 1 | Ta | 1 | 0.25 | 0.25 | 1 | SOU-16
CoFeB | 1 | 206020 |  |  | W | 3 | MgO | 1 | Ta | 1 | 0.27 | 0.27 | 1 | SOU-16
CoFeB | 1 | 206020 |  |  | TaN | 1 | MgO | 1 | Ta | 1 | 0.31 | 0.31 | 1 | SOU-16
CoFeB | 1 | 206020 |  |  | Hf | 1 | MgO | 2 | Ta | 1 | 0.15 | 0.15 | 1 | SOU-16
CoFeB | 1 | 206020 |  |  | Ta | 5 | Pt | 0.098 | MgO | 2 | 0.067 | 0.067 | 1 | MA-16
CoFeB | 1 | 206020 |  |  | Ta | 5 | Pt | 0.179 | MgO | 2 | 0.055 | 0.055 | 1 | MA-16
CoFeB | 1 | 206020 |  |  | Ta | 5 | Pt | 0.241 | MgO | 2 | 0.053 | 0.053 | 1 | MA-16
CoFeB | 2 | 206020 |  |  | IrMn | 1 | MgO | 2 | Ta | 2 | -0.018 | -0.036 | 1 | MA-17
CoFeB | 2 | 206020 |  |  | IrMn | 2.5 | MgO | 2 | Ta | 2 | -0.061 | -0.122 | 1 | MA-17
CoFeB | 2 | 206020 |  |  | IrMn | 4 | MgO | 2 | Ta | 2 | -0.07 | -0.14 | 1 | MA-17
CoFeB | 2 | 206020 |  |  | IrMn | 5 | MgO | 2 | Ta | 2 | -0.086 | -0.172 | 1 | MA-17
CoFeB | 2 | 206020 |  |  | IrMn | 6 | MgO | 2 | Ta | 2 | -0.1 | -0.2 | 1 | MA-17
CoFeB | 2 | 206020 |  |  | IrMn | 7.5 | MgO | 2 | Ta | 2 | -0.13 | -0.26 | 1 | MA-17
CoFeB | 1.2 | 206020 |  |  | Ir | 5 | MgO | 2 | Ta | 2 | 0.17 | 0.204 | 1 | MA-17
CoFeB | 2 | 404020 |  |  | SiO2 | 2 | Pt | 3 | Cu | 3 | 0.45 | 0.9 | 1 | TAC-17
CoFeB | 2 | 404020 |  |  | Pt | 4 | Ta | 4 |  |  | -0.51 | -1.02 | 1 | CHO-17
CoFeB | 2 | 404020 |  |  | Ta | 4 | Pt | 4 |  |  | 0.43 | 0.86 | 1 | CHO-17
CoFeB | 2 | 404020 |  |  | Ta | 4 | Ta | 4 |  |  | -0.15 | -0.3 | 1 | CHO-17
CoFeB | 2 | 404020 |  |  | Pt | 4 | Pt | 4 |  |  | -0.01 | -0.02 | 1 | CHO-17
CoFeB | 1.12 | 206020 | Ta | 3 | Pt | 3 | Ru | 0.8 | Ta | 3 | -0.84 | -0.9408 | 1 | BEL-17
CoFeB | 1.12 | 206020 | Pt | 3 | Ru | 0.8 | MgO | 1 | Ta | 3 | -0.3 | -0.37 | 1 | BEL-17
CoFeB | 1 | 206020 |  |  | Ta | 5 | MgO | 2 | Ta | 2 | 0.04 | 0.04 | 1 | MA-18
CoFeB | 1 | 206020 |  |  | W | 5 | MgO | 2 | Ta | 2 | 0.07 | 0.07 | 1 | MA-18
CoFeB | 1 | 206020 |  |  | Ir | 5 | MgO | 2 | Ta | 2 | 0.21 | 0.21 | 1 | MA-18
CoFeB | 1 | 206020 |  |  | Pt | 5 | MgO | 2 | Ta | 2 | -0.97 | -0.97 | 1 | MA-18
CoFeB | 1 | 206020 |  |  | Au | 5 | MgO | 2 | Ta | 2 | -0.17 | -0.17 | 1 | MA-18
CoFeB | 1 | 206020 | Ti | 5 | Pt | 5 | Ti | 1 | Pt | 5 | 0.81 | 0.81 | 0 | KAR-18 |  | 1
CoFeB | 1 | 206020 | Ti | 5 | Pt | 5 | Ti | 1 | Pt | 5 | 0.81 | 0.81 | 0 | KAR-18 |  | 10
CoFeB | 1 | 206020 | Ti | 5 | Pt | 5 | Ti | 1 | Pt | 5 | 0.81 | 0.81 | 0 | KAR-18 |  | 15
CoFeB | 1 | 206020 | Ti | 5 | Pt | 5 | Ti | 1 | Pt | 5 | 0.81 | 0.81 | 0 | KAR-18 |  | 60
CoFeB | 1 |  |  |  | Ta | 5 | MgO | 1 | Ta | 1 | 0.13 | 0.13 | 1 | CHE-18
CoFeB | 1 |  | Ta | 5 | Pt | 0.7 | MgO | 1 | Ta | 1 | 0.05 | 0.05 | 1 | CHE-18
CoFeB | 1 |  | Ta | 5 | Pt | 1 | MgO | 1 | Ta | 1 | -0.087 | -0.087 | 1 | CHE-18
CoFeB | 1 |  | Ta | 5 | Pt | 1.7 | MgO | 1 | Ta | 1 | -0.13 | -0.13 | 1 | CHE-18
CoFeB | 1 |  | Ta | 5 | Pt | 2 | MgO | 1 | Ta | 1 | -0.32 | -0.32 | 1 | CHE-18
CoFeB | 1 |  | Ta | 5 | Pt | 2.5 | MgO | 1 | Ta | 1 | -0.55 | -0.55 | 1 | CHE-18
CoFeB | 1 |  | Ta | 5 | Pt | 3 | MgO | 1 | Ta | 1 | -0.767 | -0.767 | 1 | CHE-18
CoFeB | 1 |  | Ta | 5 | Pt | 4 | MgO | 1 | Ta | 1 | -0.83 | -0.83 | 1 | CHE-18
CoFeB | 0.9 | 404020 |  |  | W | 13 | MgO | 1 | Ta | 2 |  | 0.63 | 0 | KIM-18b
CoFeB | 0.9 | 206020 |  |  | Ta | 3 | TaO | 1 |  |  | 0.08 | 0.072 | 1 | SRI-18
CoFeB | 1.5 | 206020 |  |  | Ta | 1 | Pt | 4 |  |  | 0.52 | 0.78 | 1 | BEN-20b
CoFeB | 1.5 | 206020 |  |  | Ta | 1 | Cu | 2.4 | Pt | 4 | 0.14 | 0.21 | 1 | BEN-20b
CoFeB | 1.5 | 206020 |  |  | Ta | 1 | Ta | 2.4 | Pt | 4 | 0.08 | 0 | 1 | BEN-20b
CoFeB | 1.5 | 206020 |  |  | Ta | 1 | MgO | 2.4 | Pt | 4 | 0.08 | 0 | 1 | BEN-20b
CoFeB | 1.5 | 206020 |  |  | Ta | 1 | Pt | 4 |  |  | 0.7 | 1.25 | 1 | BEN-20b
CoFeB | 2 | 206020 |  |  | TiO2 | x | Pt | 4 |  |  | 0.45 | 0.9 | 1 | LIN-20
CoFeB | 2 | 206020 |  |  | BaO | x | Pt | 4 |  |  | 0.56 | 1.12 | 1 | LIN-20
CoNi | 3.2 |  |  |  | Pt | 4 | MgO | 2 |  |  | -0.44 | -1.408 | 1 | DI-15

## PSWS
fm | tfm | composition | bottom1 | tbottom1 | bottom | tbottom | top | ttop | top1 | ttop1 | D | Ds | is_sign_given | Ref | Note | Repetitions
Co | 4 |  | Ta | 4 | Pt | 4 | Ir | 3 | Pt | 3 |  | -1 | 1 | LUC-20 | Co: 4-26
Co | 4 |  | Ta | 4 | Pt | 4 | Pt | 3 |  |  |  | -0.1 | 1 | LUC-20
Co | 4 |  | Ta | 4 | Ir | 4 | Pt | 3 |  |  |  | 1 | 1 | LUC-20

## Spin_orbit_torque
fm | tfm | composition | bottom1 | tbottom1 | bottom | tbottom | top | ttop | top1 | ttop1 | D | Ds | is_sign_given | Ref | Note | Repetitions
Co | 1 |  |  |  | Pt | 4 | MgO | 2 |  |  | 3 | 3 | 0 | PAI-16
Co | 0.65 |  |  |  | Pt | 4 | MgO | 2 |  |  | 1.45 | 0.9425 | 0 | PAI-16
Co | 0.65 |  |  |  | Pt | 4 | MgO | 2 |  |  | 1.99 | 1.2935 | 0 | PAI-16
Co | 0.5 |  |  |  | Pt | 4 | Ta | 2 |  |  | 1.01 | 0.505 | 0 | YUN-18
Co | 0.5 |  |  |  | Pt | 4 | Ta | 4 |  |  | 0.75 | 0.375 | 0 | YUN-18
Co | 0.5 |  |  |  | Pt | 4 | Ta | 6 |  |  | 0.7 | 0.35 | 0 | YUN-18
Co | 0.5 |  |  |  | Pt | 4 | Ta | 8 |  |  | 1.4 | 0.7 | 0 | YUN-18
Co | 1.2 |  |  |  | Pt | 4 | Ir | 1 |  |  | 1.09 | 1.308 | 0 | KHA-18
Co | 1.2 |  |  |  | Pt | 4 | Ir | 2 |  |  | 1.42 | 1.704 | 0 | KHA-18
Co | 1 |  |  |  | Pt | 4 | Ir | 1 |  |  | 2.06 | 2.06 | 0 | KHA-18
Co | 1 |  |  |  | Pt | 4 | Ru | 2 |  |  | 2.66 | 2.66 | 0 | KHA-18
Co | 0.8 |  |  |  | Pt | 4 | Ru | 2 |  |  | 2.4 | 1.92 | 0 | KHA-18
Co | 0.8 |  |  |  | Pt | 4 | Ru | 3 |  |  | 2.3 | 1.84 | 0 | KHA-18
Co | 0.8 |  |  |  | Pt | 4 | Ru | 4 |  |  | 2.56 | 2.048 | 0 | KHA-18
Co | 0.8 |  | Pt | 3 | Pt | 1 | Ru | 1.3 |  |  | 2.07 | 1.66 | 0 | KHA-18 |  | 2
Co | 0.9 |  | Pt | 2 | Pt | 0.6 | Ir | 0.6 | MgO | 2 | 0.4 | 0.36 | 0 | ISH-19 |  | 3
Co | 0.9 |  | Pt | 2 | Pt | 0.6 | Cu | 0.6 | MgO | 2 | 1.8 | 1.62 | 0 | ISH-19 |  | 3
Co | 0.9 |  | Pt | 2 | Pt | 0.6 | Ir | 0.6 | MgO | 2 | 0.7 | 0.63 | 0 | ISH-19
Co | 0.9 |  |  |  | Ir | 7 | MgO | 2 |  |  | 1.6 | 1.44 | 0 | ISH-19
Co | 0.9 |  | Pt | 2 | Ir | 1 | Ru | 1 |  |  | 1.1 | 0.99 | 0 | ISH-19
Co | 0.8 |  | CrPt | 8 | Pt | 0.4 | AlOx | 2 |  |  | 0.87 | 0.696 | 0 | QUA-20
CoFeB | 1 |  |  |  | Pt | 4 | MgO | 2 |  |  | 1.8 | 1.8 | 0 | PAI-16
CoFeB | 1 |  |  |  | Ta | 6 | MgO | 2 |  |  | 0.6 | 0.6 | 0 | PAI-16
CoFeB | 1.4 |  |  |  | Mo | 4 | MgO | 2 |  |  | 0.35 | 0.49 | 0 | CHE-18
CoFeB | 1.3 |  |  |  | Ta | 3 | MgO | 1 |  |  | 0.22 | 0.286 | 0 | CHE-18a

## TR_MOKE
fm | tfm | composition | bottom1 | tbottom1 | bottom | tbottom | top | ttop | top1 | ttop1 | D | Ds | is_sign_given | Ref | Note | Repetitions
Co/Py | 0.4,5 |  | Ta | 2 | Pt | 2 | Py | 5 | MgO | 5 | -0.16 | -0.89 | 1 | KOR-15

## MASW
fm | tfm | composition | bottom1 | tbottom1 | bottom | tbottom | top | ttop | top1 | ttop1 | D | Ds | is_sign_given | Ref | Note | Repetitions
CoFeB | 2 | 404020 |  |  | LiNbO3 |  | Pt | 3 |  |  | 0.42 | 0.85 | 1 | KUE-20